## Sheet1
Refractive Index | Sodium | Magnesium | Aluminium | Silicon | Potassium | Calcium | Barium | Iron | Type Of Glass
0.2186128 | 0.4796992 | 0.7839644 | 0.2990654 | 0.5482143 | 0.05958132 | 0.2332714 | 0 | 0.2745098 | 2
0.4139596 | 0.318797 | 0.3585746 | 0.5856698 | 0.4232143 | 0.1223833 | 0.3968401 | 0.07619048 | 1 | 4
0.2453907 | 0.3097744 | 0.7839644 | 0.3894081 | 0.6339286 | 0.1062802 | 0.2295539 | 0 | 0 | 2
0.3525022 | 0.4977444 | 0.7973274 | 0.3364486 | 0.4053571 | 0.09017713 | 0.2667286 | 0 | 0 | 1
0.2230026 | 0.5218045 | 0 | 0.7788162 | 0.6517857 | 0.006441224 | 0.3355019 | 0.1269841 | 0.1764706 | 6
0.4806848 | 0.4511278 | 0.8552339 | 0.1339564 | 0.3482143 | 0.0273752 | 0.4005576 | 0 | 0 | 1
0.3007024 | 0.4481203 | 0.8752784 | 0.3894081 | 0.3571429 | 0.08695652 | 0.2583643 | 0 | 0.2941176 | 2
0.3270413 | 0.3954887 | 0.7639198 | 0.3551402 | 0.4375 | 0.0821256 | 0.2946097 | 0 | 0 | 2
0.5504829 | 0.4075188 | 0 | 0.4018692 | 0.4303571 | 0.05152979 | 0.6328996 | 0 | 0 | 4
0.1751536 | 0.6195489 | 0 | 0.6635514 | 0.6982143 | 0 | 0.2750929 | 0.1777778 | 0 | 6
0.3055312 | 0.3909774 | 0.857461 | 0.2990654 | 0.5303571 | 0.08373591 | 0.25 | 0 | 0 | 2
0.2361721 | 0.1834586 | 0 | 0.2803738 | 0.9589286 | 0.4347826 | 0.3252788 | 0 | 0 | 6
0.2085162 | 0.3443609 | 0.7973274 | 0.3800623 | 0.5910714 | 0.1111111 | 0.2351301 | 0 | 0 | 2
0.2813872 | 0.3639098 | 0.8040089 | 0.2367601 | 0.6125 | 0.09178744 | 0.2611524 | 0 | 0 | 1
0.2304653 | 0.5473684 | 0 | 0.7632399 | 0.5428571 | 0 | 0.3736059 | 0.1714286 | 0 | 6
0.2418788 | 0.3203008 | 0 | 0.4797508 | 0.7267857 | 0.1561997 | 0.4405204 | 0 | 0 | 4
0.2330992 | 0.4030075 | 0.7906459 | 0.2990654 | 0.5357143 | 0.1095008 | 0.2481413 | 0 | 0 | 2
0.3784021 | 0.4631579 | 0.7973274 | 0.3208723 | 0.3410714 | 0.01932367 | 0.3011152 | 0.2190476 | 0 | 1
0.4820018 | 0.5233083 | 0.8507795 | 0.05607477 | 0.35 | 0.01771337 | 0.3847584 | 0 | 0 | 1
0.2976295 | 0.3729323 | 0.7750557 | 0.3489097 | 0.5053571 | 0.09500805 | 0.2788104 | 0 | 0 | 1
0.23705 | 0.4030075 | 0.7550111 | 0.3084112 | 0.5053571 | 0.08373591 | 0.2992565 | 0 | 0 | 3
0.548727 | 0.7609023 | 0.4075724 | 0.317757 | 0.1107143 | 0.04991948 | 0.295539 | 0.5333333 | 0 | 6
0.213784 | 0.6195489 | 0 | 0.6510903 | 0.6196429 | 0 | 0.3094796 | 0.2031746 | 0.1764706 | 6
0.5970149 | 0.1082707 | 0 | 0.4953271 | 0.425 | 0.1304348 | 0.7258364 | 0 | 0.6666667 | 2
0.3200176 | 0.3789474 | 0.8374165 | 0.3208723 | 0.4625 | 0.09339775 | 0.277881 | 0 | 0 | 2
0.3033363 | 0.3413534 | 0.8463252 | 0.2461059 | 0.5821429 | 0.09017713 | 0.2741636 | 0 | 0.2352941 | 2
0.2493415 | 0.5759398 | 0 | 0.5264798 | 0.6214286 | 0 | 0.2871747 | 0.4984127 | 0.1372549 | 6
0.4811238 | 0.5203008 | 0.8418708 | 0.1931464 | 0.2767857 | 0.03703704 | 0.3447955 | 0 | 0.7254902 | 3
0.7129061 | 0.04360902 | 0 | 0.1433022 | 0.5839286 | 0 | 0.8856877 | 0 | 0 | 2
0.2914838 | 0.3729323 | 0.7550111 | 0.3239875 | 0.5267857 | 0.09500805 | 0.2936803 | 0 | 0 | 1
0.3516242 | 0.5142857 | 0 | 0.5607477 | 0.5232143 | 0 | 0.5065056 | 0 | 0 | 5
0.4863916 | 0.3729323 | 0.8396437 | 0.1557632 | 0.3892857 | 0.02093398 | 0.4265799 | 0 | 0 | 1
0.2519754 | 0.2917293 | 0.6414254 | 0.4423676 | 0.6071429 | 0.1175523 | 0.2890335 | 0 | 0 | 2
0.3467954 | 0.4315789 | 0.8062361 | 0.2554517 | 0.5053571 | 0.02254428 | 0.3094796 | 0 | 0 | 1
0.3055312 | 0.3353383 | 0.6592428 | 0.3551402 | 0.5553571 | 0.09661836 | 0.3122677 | 0.04444444 | 0 | 2
0.2111501 | 0.3443609 | 0.7928731 | 0.3894081 | 0.5892857 | 0.115942 | 0.2295539 | 0 | 0 | 2
0.3235294 | 0.5052632 | 0.4877506 | 0.4267913 | 0.5107143 | 0 | 0.3615242 | 0 | 0 | 5
0.2014925 | 0.6210526 | 0.8173719 | 0.4517134 | 0.3678571 | 0.0257649 | 0.179368 | 0 | 0.2352941 | 2
0.2317823 | 0.2150376 | 0.7839644 | 0.3302181 | 0.55 | 0.09178744 | 0.2881041 | 0 | 0 | 3
0.4442493 | 0.5398496 | 0.8685969 | 0.1682243 | 0.3017857 | 0 | 0.3773234 | 0 | 0 | 3
0.3485514 | 0.475188 | 0.7861915 | 0.3208723 | 0.3571429 | 0.0821256 | 0.3113383 | 0.03492063 | 0 | 1
0.3393327 | 0.6406015 | 0.1737194 | 0.4517134 | 0.4803571 | 0 | 0.4200743 | 0 | 0 | 5
0.2699737 | 0.243609 | 0.6057906 | 0.4174455 | 0.5464286 | 0.1127214 | 0.3531599 | 0 | 0 | 2
0.2774363 | 0.3172932 | 0.77951 | 0.2647975 | 0.6178571 | 0.09017713 | 0.2899628 | 0 | 0 | 1
0.4170325 | 0.5458647 | 0 | 0.5389408 | 0.6446429 | 0 | 0.2797398 | 0.5206349 | 0 | 6
0.2901668 | 0.4210526 | 0.7594655 | 0.3831776 | 0.3982143 | 0.09339775 | 0.3122677 | 0 | 0 | 3
0.3178227 | 0.318797 | 0.8173719 | 0.2959502 | 0.4928571 | 0.09983897 | 0.3020446 | 0 | 0.6862745 | 2
0.2651449 | 0.6045113 | 0 | 0.5327103 | 0.5732143 | 0 | 0.2881041 | 0.5047619 | 0.1568627 | 6
0.2976295 | 0.3097744 | 0.77951 | 0.258567 | 0.575 | 0.1030596 | 0.3104089 | 0 | 0 | 1
0 | 1 | 0 | 0.01557632 | 1 | 0 | 0.1133829 | 0 | 0 | 5
0.1992976 | 0.3774436 | 0.7772829 | 0.3676012 | 0.6142857 | 0.06119163 | 0.2416357 | 0 | 0 | 2
0.2914838 | 0.437594 | 0.8129176 | 0.1121495 | 0.5696429 | 0.009661836 | 0.3252788 | 0 | 0 | 3
0.2805092 | 0.4 | 0.8151448 | 0.2803738 | 0.5321429 | 0.09178744 | 0.2639405 | 0 | 0.2156863 | 1
0.4552239 | 0.3488722 | 0.8129176 | 0.1806854 | 0.4303571 | 0.03059581 | 0.4107807 | 0 | 0.3333333 | 1
0.4881475 | 0.5172932 | 0.8485523 | 0.152648 | 0.275 | 0 | 0.3959108 | 0 | 0 | 1
0.08823529 | 0.3443609 | 0 | 0.8566978 | 0.1196429 | 1 | 0.1421933 | 0 | 0 | 4
0.3134328 | 0.5609023 | 0.4988864 | 0.4143302 | 0.4589286 | 0 | 0.355948 | 0 | 0 | 5
0.2304653 | 0.2736842 | 0.7750557 | 0.4922118 | 0.6107143 | 0.1014493 | 0.2462825 | 0 | 0.1764706 | 2
0.2598771 | 0.4135338 | 0.7750557 | 0.4423676 | 0.4839286 | 0.09983897 | 0.2379182 | 0 | 0 | 2
0.2655838 | 0.3984962 | 0.77951 | 0.2679128 | 0.5428571 | 0.0805153 | 0.2788104 | 0 | 0 | 1
0.2080773 | 0.3233083 | 0.7639198 | 0.3457944 | 0.6196429 | 0.1111111 | 0.2434944 | 0 | 0.4705882 | 1
0.4969271 | 0.6210526 | 0.4899777 | 0.5514019 | 0.08035714 | 0.1223833 | 0.4024164 | 0 | 0 | 6
0.2085162 | 0.3774436 | 0.7438753 | 0.3676012 | 0.5875 | 0.06280193 | 0.2592937 | 0 | 0 | 2
0.3608428 | 0.4601504 | 0.5367483 | 0.2803738 | 0.5267857 | 0 | 0.4033457 | 0 | 0 | 5
0.3169447 | 0.362406 | 0.6325167 | 0.3084112 | 0.5428571 | 0.08856683 | 0.33829 | 0 | 0 | 1
0.2756804 | 0.3864662 | 0.8017817 | 0.2647975 | 0.5857143 | 0.09339775 | 0.2546468 | 0 | 0 | 1
1 | 0.2360902 | 0 | 0.2211838 | 0.0625 | 0.01932367 | 1 | 0 | 0.4705882 | 2
0.4859526 | 0.556391 | 0 | 0.2211838 | 0.5107143 | 0.01610306 | 0.5659851 | 0 | 0.1568627 | 2
0.4745391 | 0.5458647 | 0.857461 | 0.1869159 | 0.2767857 | 0.02415459 | 0.3457249 | 0 | 0 | 1
0.3511853 | 0.3007519 | 0.4120267 | 0.4890966 | 0.5142857 | 0.09661836 | 0.4330855 | 0 | 0 | 4
0.2098332 | 0.3789474 | 0.7683742 | 0.3551402 | 0.6 | 0.09822866 | 0.2258364 | 0 | 0 | 2
0.3595259 | 0.437594 | 0.7884187 | 0.1433022 | 0.5071429 | 0.0257649 | 0.3215613 | 0.04761905 | 0.4705882 | 3
0.4661984 | 0.3714286 | 0.8195991 | 0.2679128 | 0.525 | 0.08695652 | 0.2871747 | 0 | 0 | 2
0.2230026 | 0.512782 | 0 | 0.8068536 | 0.5 | 0.01288245 | 0.348513 | 0.3365079 | 0 | 6
0.215101 | 0.3263158 | 0.766147 | 0.3613707 | 0.5803571 | 0.07085346 | 0.2639405 | 0 | 0 | 2
0.2835821 | 0.312782 | 0.7884187 | 0.2928349 | 0.6125 | 0.09339775 | 0.2750929 | 0 | 0 | 1
0.2238806 | 0.3954887 | 0.7973274 | 0.3738318 | 0.5196429 | 0.07246377 | 0.2583643 | 0 | 0 | 2
0.5684811 | 0.4661654 | 0.6458797 | 0.2741433 | 0.2392857 | 0.01288245 | 0.4981413 | 0 | 0 | 2
0.356014 | 0.3714286 | 0.7416481 | 0.3084112 | 0.4553571 | 0.09661836 | 0.3447955 | 0 | 0.2156863 | 1
0.3187006 | 0.3443609 | 0.8062361 | 0.2398754 | 0.4517857 | 0.1030596 | 0.3438662 | 0 | 0.2941176 | 2
0.4820018 | 0.5233083 | 0.8507795 | 0.05607477 | 0.35 | 0.01771337 | 0.3847584 | 0 | 0 | 1
0.4640035 | 0.4180451 | 0.8596882 | 0.1838006 | 0.3535714 | 0.03703704 | 0.3819703 | 0 | 0.2156863 | 1
0.3213345 | 0.356391 | 0.8841871 | 0.2803738 | 0.4696429 | 0.09661836 | 0.2788104 | 0 | 0 | 2
0.4635645 | 0.124812 | 0.4187082 | 0.3956386 | 0.5446429 | 0.07568438 | 0.5557621 | 0 | 0 | 4
0.2102722 | 0.3548872 | 0.7839644 | 0.3925234 | 0.5464286 | 0.1095008 | 0.2434944 | 0 | 0.1764706 | 2
0.2721686 | 0.3443609 | 0.7884187 | 0.4361371 | 0.5214286 | 0.08695652 | 0.2797398 | 0 | 0.1372549 | 1
0.2001756 | 0.2992481 | 0.7706013 | 0.3956386 | 0.6053571 | 0.1078905 | 0.2472119 | 0 | 0.4705882 | 1
0.2686567 | 0.5969925 | 0 | 0.6386293 | 0.6196429 | 0 | 0.3271375 | 0.2095238 | 0 | 6
0.3446005 | 0.4150376 | 0.7750557 | 0.3302181 | 0.3821429 | 0.08856683 | 0.3317844 | 0 | 0 | 1
0.2510975 | 0.3759398 | 0.7884187 | 0.3707165 | 0.5410714 | 0.09017713 | 0.2481413 | 0 | 0 | 2
0.3173837 | 0.5398496 | 0.7260579 | 0.6012461 | 0.2571429 | 0.2351047 | 0.03345725 | 0.5174603 | 0 | 6
0.5201932 | 0.3879699 | 0.7973274 | 0.165109 | 0.3892857 | 0.01932367 | 0.4405204 | 0 | 0.05882353 | 1
0.6812994 | 0.4902256 | 0.8240535 | 0.1308411 | 0.3142857 | 0.003220612 | 0.4079926 | 0 | 0.1960784 | 1
0.1887621 | 0.512782 | 0 | 0.7445483 | 0.6392857 | 0.01288245 | 0.33829 | 0.1936508 | 0.09803922 | 6
0.2401229 | 0.318797 | 0.7817372 | 0.3582555 | 0.5714286 | 0.1095008 | 0.260223 | 0.01904762 | 0.4901961 | 2
0.2326602 | 0.4015038 | 0.7772829 | 0.3831776 | 0.5071429 | 0.1078905 | 0.2462825 | 0 | 0.1960784 | 2
0.2449517 | 0.3864662 | 0.8106904 | 0.3862928 | 0.4857143 | 0.1046699 | 0.2416357 | 0 | 0.5686275 | 2
0.2835821 | 0.475188 | 0.8017817 | 0.3333333 | 0.5214286 | 0.07729469 | 0.2230483 | 0 | 0 | 1
0.2085162 | 0.3142857 | 0.7839644 | 0.5015576 | 0.5446429 | 0.1111111 | 0.2360595 | 0 | 0 | 2
0.2453907 | 0.3218045 | 0.7928731 | 0.4205607 | 0.5946429 | 0.1046699 | 0.2379182 | 0 | 0 | 2
0.7295874 | 0.287218 | 0 | 0.1183801 | 0.3946429 | 0.009661836 | 0.8336431 | 0 | 0 | 2
0.2752414 | 0.3819549 | 0.8062361 | 0.2959502 | 0.5839286 | 0.08856683 | 0.2453532 | 0 | 0 | 1
0.5289728 | 0.4496241 | 0.8285078 | 0.06853583 | 0.3464286 | 0.01449275 | 0.4302974 | 0 | 0.3137255 | 1
0.238367 | 0.6120301 | 0 | 0.529595 | 0.5892857 | 0 | 0.2648699 | 0.5428571 | 0 | 6
0.2897278 | 0.318797 | 0.7750557 | 0.2928349 | 0.5642857 | 0.09822866 | 0.2908922 | 0.02857143 | 0.4313725 | 1
0.3494293 | 0.4766917 | 0.830735 | 0.2772586 | 0.4125 | 0.009661836 | 0.3215613 | 0 | 0 | 1
0.3748903 | 0.287218 | 0 | 0.423676 | 0.7035714 | 0.06119163 | 0.5669145 | 0 | 0 | 4
0.2870939 | 0.4390977 | 0.8151448 | 0.2554517 | 0.5285714 | 0.01771337 | 0.2946097 | 0 | 0 | 3
0.2945566 | 0.3007519 | 0.7639198 | 0.2803738 | 0.5607143 | 0.09983897 | 0.3094796 | 0 | 0.5882353 | 1
0.2186128 | 0.4736842 | 0.3964365 | 0.4672897 | 0.5875 | 0 | 0.3011152 | 0.2412698 | 0 | 6
0.2958736 | 0.3699248 | 0.8685969 | 0.3146417 | 0.45 | 0.08856683 | 0.2797398 | 0 | 0.5490196 | 2
0.3735733 | 0.6075188 | 0.8351893 | 0 | 0.3946429 | 0.004830918 | 0.3317844 | 0 | 0 | 1
0.2414399 | 0.362406 | 0.7683742 | 0.4579439 | 0.4767857 | 0.09661836 | 0.2741636 | 0 | 0.3333333 | 3
0.4240562 | 0.4586466 | 0.5077951 | 0.3551402 | 0.3892857 | 0.07890499 | 0.4107807 | 0 | 0.3333333 | 2
0.3410887 | 0.4105263 | 0.8530067 | 0.3021807 | 0.4892857 | 0.09178744 | 0.2583643 | 0 | 0.2745098 | 2
0.23705 | 0.3037594 | 0.6347439 | 0.3582555 | 0.6178571 | 0.09178744 | 0.3122677 | 0.03492063 | 0.4313725 | 2
0.260755 | 0.3413534 | 0.7728285 | 0.4672897 | 0.5196429 | 0.1062802 | 0.2555762 | 0 | 0 | 2
0.3187006 | 0.3308271 | 0.8329621 | 0.2554517 | 0.4410714 | 0.1030596 | 0.3280669 | 0 | 0.4313725 | 2
0.2093942 | 0.3203008 | 0.7839644 | 0.5700935 | 0.5089286 | 0.1111111 | 0.2360595 | 0 | 0 | 2
0.284899 | 0.3383459 | 0.7884187 | 0.2866044 | 0.5696429 | 0.1046699 | 0.2881041 | 0 | 0 | 1
0.309482 | 0.2842105 | 0.6146993 | 0.1682243 | 0.7142857 | 0.05636071 | 0.3708178 | 0 | 0.3921569 | 2
0.2502195 | 0.6300752 | 0 | 0.529595 | 0.5803571 | 0 | 0.2760223 | 0.5047619 | 0 | 6
0.4661984 | 0.4541353 | 0.2249443 | 0.3333333 | 0.425 | 0.0531401 | 0.5306691 | 0 | 0 | 2
0.2326602 | 0.6330827 | 0 | 0.4922118 | 0.5892857 | 0 | 0.3011152 | 0.4380952 | 0 | 6
0.0904302 | 0.3413534 | 0 | 0.8504673 | 0.1589286 | 1 | 0.1394052 | 0 | 0 | 4
0.1290606 | 0.5293233 | 0.688196 | 0.5576324 | 0.4410714 | 0.1771337 | 0.1533457 | 0 | 0 | 2
0.2791923 | 0.312782 | 0.7951002 | 0.3302181 | 0.5732143 | 0.09983897 | 0.2936803 | 0 | 0 | 1
0.2541703 | 0.3203008 | 0.7973274 | 0.317757 | 0.5 | 0.09822866 | 0.3122677 | 0 | 0 | 3
0.3134328 | 0.3774436 | 0.8685969 | 0.3489097 | 0.45 | 0.08856683 | 0.267658 | 0 | 0.1960784 | 2
0.2805092 | 0.4135338 | 0.8329621 | 0.2741433 | 0.5678571 | 0.09500805 | 0.2416357 | 0 | 0 | 1
0.3858648 | 0.3819549 | 0 | 0.4579439 | 0.575 | 0.07568438 | 0.5473978 | 0 | 0 | 4
0.4319579 | 0.4451128 | 0.7995546 | 0.258567 | 0.3839286 | 0.01449275 | 0.3689591 | 0 | 0 | 1
0.2168569 | 0.643609 | 0 | 0.6915888 | 0.5785714 | 0.00805153 | 0.3159851 | 0.168254 | 0 | 6
0.4416155 | 0.4962406 | 0.8374165 | 0.09034268 | 0.3535714 | 0.01771337 | 0.3921933 | 0 | 0 | 3
0.1826163 | 0.5488722 | 0 | 0.7383178 | 0.5875 | 0.006441224 | 0.3392193 | 0.2031746 | 0 | 6
0.308604 | 0.4496241 | 0 | 0.08411215 | 0.8285714 | 0 | 0.5167286 | 0 | 0 | 2
0.2778753 | 0.3203008 | 0.7928731 | 0.305296 | 0.6071429 | 0.08695652 | 0.2741636 | 0 | 0.3333333 | 1
0.2330992 | 0.3473684 | 0.7572383 | 0.3021807 | 0.5714286 | 0.08373591 | 0.2927509 | 0 | 0 | 3
0.3230904 | 0.3714286 | 0.8084633 | 0.2429907 | 0.5392857 | 0.09178744 | 0.2769517 | 0.02857143 | 0.3333333 | 2
0.2809482 | 0.2977444 | 0.7616927 | 0.2834891 | 0.6053571 | 0.09500805 | 0.2983271 | 0 | 0 | 1
0.2787533 | 0.3142857 | 0.7906459 | 0.3738318 | 0.525 | 0.08695652 | 0.2871747 | 0 | 0.372549 | 1
0.2111501 | 0.3097744 | 0.8040089 | 0.4143302 | 0.5642857 | 0.1030596 | 0.2453532 | 0 | 0.5098039 | 1
0.285777 | 0.3729323 | 0.8218263 | 0.3115265 | 0.5 | 0.09178744 | 0.2592937 | 0 | 0 | 1
0.2910448 | 0.3729323 | 0.6258352 | 0.3115265 | 0.5660714 | 0.0821256 | 0.3336431 | 0 | 0.1764706 | 1
0.5267779 | 0.4075188 | 0.7438753 | 0.2928349 | 0.4589286 | 0.09661836 | 0.3159851 | 0 | 0 | 6
0.4640035 | 0.4135338 | 0.8329621 | 0.1900312 | 0.3928571 | 0.02898551 | 0.3884758 | 0 | 0.1372549 | 1
0.2208077 | 0.3428571 | 0.77951 | 0.3707165 | 0.55 | 0.09661836 | 0.25 | 0 | 0 | 2
0.2423178 | 0.3323308 | 0.8040089 | 0.3021807 | 0.525 | 0.09017713 | 0.2946097 | 0 | 0 | 2
0.2936787 | 0.3533835 | 0.7772829 | 0.3084112 | 0.5446429 | 0.09661836 | 0.2843866 | 0 | 0 | 1
0.2800702 | 0.2766917 | 0.7728285 | 0.3395639 | 0.6392857 | 0.09661836 | 0.2899628 | 0 | 0.1176471 | 1
0.2993854 | 0.3022556 | 0.7750557 | 0.3302181 | 0.5625 | 0.1030596 | 0.3020446 | 0 | 0 | 1
0.1725198 | 0.6646617 | 0 | 0.6105919 | 0.6589286 | 0 | 0.2704461 | 0.2 | 0 | 6
0.1935909 | 0.4721805 | 0 | 0.7009346 | 0.6107143 | 0.02254428 | 0.3698885 | 0.2571429 | 0.01960784 | 6
0.3147498 | 0.3909774 | 0.7438753 | 0.3894081 | 0.4160714 | 0.09017713 | 0.330855 | 0 | 0 | 3
0.04389816 | 0.3398496 | 0.7728285 | 0.258567 | 0.5660714 | 0.09983897 | 0.2713755 | 0 | 0.6078431 | 1
0.4552239 | 0.3488722 | 0.8129176 | 0.1806854 | 0.4482143 | 0.03059581 | 0.4107807 | 0 | 0.3333333 | 1
0.2172959 | 0.4045113 | 0.7572383 | 0.2897196 | 0.5142857 | 0.09500805 | 0.2685874 | 0 | 0 | 3
0.6580334 | 0.4466165 | 0 | 0.3333333 | 0.2553571 | 0.03059581 | 0.7444238 | 0 | 0.1960784 | 2
0.3143108 | 0.5503759 | 0 | 0.4766355 | 0.5446429 | 0.2270531 | 0.09665428 | 0.9142857 | 0 | 6
0.2844601 | 0.2827068 | 0.7995546 | 0.317757 | 0.6214286 | 0.09339775 | 0.285316 | 0 | 0 | 1
0.8823529 | 0 | 0 | 0.5638629 | 0 | 0.09339775 | 0.7314126 | 1 | 0.5490196 | 2
0.2172959 | 0.3909774 | 0.7861915 | 0.3271028 | 0.5107143 | 0.09017713 | 0.2695167 | 0 | 0 | 3
0.3748903 | 0.5759398 | 0 | 0.08411215 | 0.6553571 | 0 | 0.5381041 | 0 | 0 | 5
0.2809482 | 0.3413534 | 0.8017817 | 0.3333333 | 0.5678571 | 0.09178744 | 0.2760223 | 0 | 0.2156863 | 1
0.239245 | 0.3398496 | 0.7082405 | 0.2928349 | 0.5642857 | 0.09339775 | 0.3141264 | 0 | 0.4705882 | 2
0.261633 | 0.324812 | 0.8062361 | 0.3987539 | 0.5625 | 0.09822866 | 0.2490706 | 0 | 0 | 2
0.2989464 | 0.4165414 | 0.7483296 | 0.4174455 | 0.3803571 | 0.09178744 | 0.3141264 | 0 | 0.1764706 | 3
0.286655 | 0.275188 | 0.7839644 | 0.3551402 | 0.5964286 | 0.09178744 | 0.2890335 | 0 | 0 | 1
0.4328358 | 0.437594 | 1 | 0.2523364 | 0.3517857 | 0.009661836 | 0.3085502 | 0 | 0 | 1
0.2870939 | 0.2586466 | 0.6035635 | 0.3115265 | 0.6946429 | 0.09017713 | 0.3373606 | 0 | 0.4705882 | 1
0.2660228 | 0.3218045 | 0.7750557 | 0.3239875 | 0.5767857 | 0.09017713 | 0.2788104 | 0 | 0 | 1
0.286655 | 0.2887218 | 0.7928731 | 0.3146417 | 0.5839286 | 0.09822866 | 0.302974 | 0 | 0.2745098 | 1
0.2208077 | 0.4210526 | 0.7906459 | 0.3894081 | 0.5678571 | 0.06280193 | 0.2184015 | 0 | 0 | 1
0.2098332 | 0.3548872 | 0.7995546 | 0.3831776 | 0.5875 | 0.1078905 | 0.2230483 | 0 | 0 | 2
0.2708516 | 0.6345865 | 0 | 0.470405 | 0.5678571 | 0 | 0.295539 | 0.4920635 | 0 | 6
0.3437226 | 0.4285714 | 0.7461024 | 0.2928349 | 0.4053571 | 0.09500805 | 0.3234201 | 0 | 0 | 1
0.2405619 | 0.3308271 | 0.7884187 | 0.4143302 | 0.5625 | 0.1030596 | 0.2416357 | 0 | 0.4117647 | 2
0.2076383 | 0.3593985 | 0.7594655 | 0.4018692 | 0.6160714 | 0.01127214 | 0.2750929 | 0 | 0.372549 | 2
0.6799824 | 0.07518797 | 0 | 0.1495327 | 0.6071429 | 0 | 0.8596654 | 0 | 0 | 2
0.4183494 | 0.4240602 | 0.4654788 | 0.4299065 | 0.4232143 | 0.08534622 | 0.3847584 | 0.08571429 | 0.3333333 | 2
0.3112379 | 0.3218045 | 0.7750557 | 0.3115265 | 0.5607143 | 0.09661836 | 0.2788104 | 0 | 0 | 1
0.007023705 | 0.4451128 | 0.7126949 | 0.4735202 | 0.5357143 | 0.2834138 | 0 | 0.3777778 | 0 | 6
0.2256365 | 0.2977444 | 0.7416481 | 0.3738318 | 0.6196429 | 0.1078905 | 0.2611524 | 0 | 0 | 2
0.2352941 | 0.5488722 | 0 | 0.5140187 | 0.6785714 | 0 | 0.2834572 | 0.4984127 | 0 | 6
0.2326602 | 0.4075188 | 0.8040089 | 0.3894081 | 0.4607143 | 0.1062802 | 0.2416357 | 0 | 0 | 2
0.2936787 | 0.2932331 | 0.8173719 | 0.271028 | 0.5892857 | 0.09822866 | 0.3039033 | 0 | 0 | 1
0.2357331 | 0.4255639 | 0.7951002 | 0.3676012 | 0.4714286 | 0.1030596 | 0.2351301 | 0 | 0 | 2
0.2265145 | 0.3924812 | 0.7951002 | 0.3987539 | 0.5464286 | 0.09822866 | 0.2286245 | 0 | 0 | 2
0.3467954 | 0.4917293 | 0.532294 | 0.3956386 | 0.4571429 | 0 | 0.3847584 | 0 | 0 | 5
0.261633 | 0.5263158 | 0 | 0.5576324 | 0.6339286 | 0 | 0.2964684 | 0.5301587 | 0 | 6
0.1984197 | 0.3849624 | 0.7683742 | 0.2866044 | 0.5232143 | 0.09017713 | 0.2918216 | 0 | 0 | 1
0.2726076 | 0.3082707 | 0.8062361 | 0.3115265 | 0.5321429 | 0.09500805 | 0.3039033 | 0 | 0 | 1
0.3064091 | 0.406015 | 0.8864143 | 0.2772586 | 0.4785714 | 0.09339775 | 0.2527881 | 0 | 0 | 2
0.4547849 | 0.04511278 | 0.3808463 | 0.3956386 | 0.6482143 | 0.09339775 | 0.5752788 | 0 | 0 | 4
0.2756804 | 0.2210526 | 0.7238307 | 0.271028 | 0.6678571 | 0.09983897 | 0.3224907 | 0 | 0.4705882 | 2
0.4073749 | 0.3984962 | 0 | 0.3457944 | 0.4357143 | 0.0531401 | 0.6570632 | 0 | 0 | 4
0.3208955 | 0.4030075 | 0.8663697 | 0.3239875 | 0.4589286 | 0.0821256 | 0.2648699 | 0 | 0 | 2
0.3217735 | 0.437594 | 0.8619154 | 0.305296 | 0.3839286 | 0.08695652 | 0.2685874 | 0 | 0.627451 | 2
0.2436348 | 0.3774436 | 0.7951002 | 0.3395639 | 0.5160714 | 0.09017713 | 0.2797398 | 0 | 0.1960784 | 3
0.2524144 | 0.3909774 | 0.7884187 | 0.411215 | 0.4875 | 0.1095008 | 0.2490706 | 0 | 0 | 2
0.2932397 | 0.2947368 | 0.7884187 | 0.3271028 | 0.5607143 | 0.09178744 | 0.3085502 | 0 | 0 | 1
0.2603161 | 0.4496241 | 0.8195991 | 0.4735202 | 0.4017857 | 0.1030596 | 0.2276952 | 0 | 0 | 2
0.3042142 | 0.406015 | 0.6391982 | 0.2803738 | 0.5410714 | 0.08856683 | 0.3345725 | 0 | 0 | 1
0.332309 | 0.3308271 | 0.8151448 | 0.3956386 | 0.4821429 | 0.09339775 | 0.2899628 | 0 | 0.2352941 | 2
0.4552239 | 0.3593985 | 0.7973274 | 0.1900312 | 0.4267857 | 0.03703704 | 0.4079926 | 0 | 0.3137255 | 1
0.2247586 | 0.3413534 | 0.7973274 | 0.3894081 | 0.5392857 | 0.09822866 | 0.2425651 | 0 | 0 | 2
0.1751536 | 0.4932331 | 0.596882 | 1 | 0.01428571 | 0.2705314 | 0.04089219 | 0.6984127 | 0 | 4
0.7067603 | 0.4616541 | 0.701559 | 0.1152648 | 0.1357143 | 0.01288245 | 0.5771375 | 0 | 0 | 2
0.2844601 | 0.3112782 | 0.8151448 | 0.305296 | 0.5714286 | 0.09661836 | 0.2908922 | 0 | 0 | 1
0.08077261 | 0.5518797 | 0.3875278 | 0.3894081 | 0.8464286 | 0 | 0.2007435 | 0 | 0 | 5
0.3309921 | 0.3699248 | 0.7505568 | 0.2772586 | 0.5196429 | 0.09178744 | 0.3159851 | 0 | 0.3137255 | 1
0.4407375 | 0.3368421 | 0.07349666 | 0.3800623 | 0.6392857 | 0.02093398 | 0.5427509 | 0 | 0.5490196 | 4
0.3972783 | 0.4887218 | 0.3006682 | 0.4174455 | 0.3482143 | 0.06280193 | 0.4767658 | 0 | 0.3529412 | 2
0.2203687 | 0.6345865 | 0 | 0.6168224 | 0.6232143 | 0 | 0.3048327 | 0.2126984 | 0 | 6